## Sheet1
属性 | 试验方法 | 单位 | 数值
厚度（标称+/-10%） | ASTM D 5199 | mm | 1.5
树脂密度 | ASTM D 1505 | g/cc | >0. 932
熔融指数-190/2.16 （最大） | ASTM D 1238 | g/10 min | 1
层合板密度 | ASTM D 1505 ASTM D 792 | g/cm³ | >0. 94
黑烟含量 | ASTM D 4218 | % | 2%--3%
炭黑分散 | ASTM D 5596 | 类别 | 1或2
氧化诱导时间 | ASTM D 3895 | 200° C | 100
拉伸性能（平均分钟）
拉伸性能屈服强席 | ASTM D 6693 | KN/m | 22
蠕变伸长率-屈服延伸率 |  | % | 12
断裂强度 |  | KN/m | 40
断裂伸长率. |  | % | 700
撕裂强度（平均最小） | ASTM D 1004 | N | 187
抗穿刺强度 | ASTM D 4833 | N | 480
尺寸稳定性 | ASTM D 1204 | % | ± 2
应力开裂（SP-NCTL） | ASTM D 5397 | HR | ≥500
烘箱老化85℃, 90天 | ASTM D 5721 | % | ≥55
抗紫外线，1600小时。 | ASTM D 7238 |  | ≥50